{"text_format":"1","workbook":"xlsx","n_sheets":1,"sheets":["Sheet1"],"not_rendered":{"charts":1,"images":0,"macros":1,"external_links":0,"defined_names":10,"comments":0,"pivot_tables":0},"unopened":[],"bounds":{"document_bytes":16777216,"sheet_cells":100000,"rows_first":2000,"rows_last":500,"rows_between":2000,"halvings":0,"cell_chars":16384,"cell_head_chars":4096},"cells_cut":0,"cells_raw":0,"read":"whole","date_system":"1900"}

{"sheet":"Sheet1","index":0,"n_rows":396,"n_cols":20,"rows_kept":396,"cut":false,"hidden":false,"merged":[]}
[]
[]
[]
[]
[]
[]
[]
[]
["CCE 170 - Brigham Young University"]
[null,null,null,null,null,null,null,null,null,null,null,null,null,null,null,null,null,null,null,"Graph"]
[null,"Elapsed Time (min)","SG-557 (kips)","SG-558 (kips)","SG-559 (kips)","SG-560 (kips)","SG-561 (kips)","SG-562 (kips)","SG-563 (kips)","SG-564 (kips)"]
[null,0.01,-3.83,-2.08,-2.4,0.06,0.25,61.11,-8.58,0.13]
[null,1.2999999999999999E-2,-3.65,-2.08,-2.4900000000000002,-0.24,0.08,60.2,-8.6300000000000008,0.04]
[null,1.6E-2,-3.85,-2.21,-2.44,-0.08,-0.02,59.71,-8.7100000000000009,-0.16]
[null,1.9E-2,-3.74,-1.98,-2.52,-0.13,0.28000000000000003,59.81,-8.4,0.08]
[null,2.1999999999999999E-2,-3.7,-1.85,-2.37,-0.09,0.26,58.96,-8.43,0.15]
[null,2.5000000000000001E-2,-3.75,-1.87,-2.4,-7.0000000000000007E-2,0.21,59.34,-8.57,0.16]
[null,2.8000000000000001E-2,-3.76,-1.98,-2.4700000000000002,-0.19,0.06,59.57,-8.7899999999999991,7.0000000000000007E-2]
[null,3.1E-2,-3.71,-2,-2.6,-0.26,0.06,60.08,-8.5399999999999991,7.0000000000000007E-2]
[null,3.4000000000000002E-2,-3.62,-1.86,-2.2000000000000002,-0.15,0.13,60.99,-8.65,0.02]
[null,3.6999999999999998E-2,-3.71,-1.88,-2.44,-0.16,0.19,60.47,-8.59,0.13]
[null,0.04,-3.85,-1.75,-2.41,-0.13,0.31,61.02,-8.48,0.33]
[null,4.2999999999999997E-2,-3.73,-1.74,-2.2799999999999998,-0.17,7.0000000000000007E-2,62.29,-8.5299999999999994,0.05]
[null,4.5999999999999999E-2,-3.78,-2.06,-2.2999999999999998,-0.15,0.02,62.06,-8.6199999999999992,-0.1]
[null,4.9000000000000002E-2,-4.05,-1.9,-2.35,-0.02,0.04,62.35,-8.61,0.01]
[null,5.1999999999999998E-2,-3.81,-1.89,-2.27,-0.05,0.2,61.97,-8.5399999999999991,0.22]
[null,5.5E-2,-3.89,-1.92,-2.7,-0.18,-0.04,62.47,-8.7799999999999994,-7.0000000000000007E-2]
[null,5.8000000000000003E-2,-3.86,-2.21,-2.82,-0.15,-0.16,62.48,-8.73,-0.19]
[null,6.0999999999999999E-2,-3.85,-1.71,-2.3199999999999998,0.09,-0.02,63.06,-8.81,-0.01]
[null,6.4000000000000001E-2,-3.98,-1.86,-3.02,-0.03,0.06,62.77,-8.5,0.05]
[null,6.7000000000000004E-2,-4,-1.66,-3.11,0.02,0.11,60.91,-8.61,-0.04]
[null,7.0000000000000007E-2,-4.0199999999999996,-1.73,-3.11,0.04,-0.01,61.1,-8.64,0.08]
[null,7.2999999999999995E-2,-3.79,-1.57,-2.89,0.05,0.03,60.37,-8.57,7.0000000000000007E-2]
[null,7.5999999999999998E-2,-3.81,-1.8,-2.88,-0.02,0.13,60.15,-8.6,-0.02]
[null,7.9000000000000001E-2,-3.79,-1.58,-2.85,-0.08,0.26,59.79,-8.6,0.21]
[null,8.2000000000000003E-2,-3.7,-1.62,-2.61,7.0000000000000007E-2,0.14000000000000001,59.55,-8.42,0.12]
[null,8.5000000000000006E-2,-3.98,-1.81,-2.94,-0.3,-0.01,59.8,-8.6999999999999993,-0.04]
[null,8.7999999999999995E-2,-3.85,-1.84,-2.66,-0.13,0.18,60.23,-8.8800000000000008,-0.05]
[null,9.0999999999999998E-2,-3.77,-1.62,-2.54,-0.03,0.23,60.31,-8.59,0.11]
[null,9.4E-2,-3.86,-1.75,-2.77,-0.19,0.18,60.1,-8.64,0.03]
[null,9.7000000000000003E-2,-3.78,-1.67,-2.83,-0.17,7.0000000000000007E-2,60.31,-8.61,0.04]
[null,0.1,-3.71,-1.34,-3.32,0.24,0.14000000000000001,58.68,-8.61,0.16]
[null,0.10299999999999999,-3.88,-1.44,-3.15,0.08,0.15,58.5,-8.7799999999999994,0.04]
[null,0.106,-3.86,-1.54,-3.01,-0.25,0,59.02,-8.7100000000000009,-0.03]
[null,0.109,-4.01,-1.56,-2.81,-0.15,0.22,59.35,-8.6,-0.04]
[null,0.112,-3.97,-1.71,-2.84,-0.35,0.12,58.68,-8.59,0.06]
[null,0.115,-4.03,-1.81,-2.58,-7.0000000000000007E-2,0.15,60.38,-8.76,0.12]
[null,0.11799999999999999,-3.91,-1.69,-2.64,-0.1,0.17,60.82,-8.7799999999999994,0.27]
[null,0.121,-3.89,-1.55,-2.41,-0.13,0.04,62.29,-8.6,0.13]
[null,0.124,-3.94,-1.77,-2.67,-0.08,0.16,61.7,-8.56,0.12]
[null,0.127,-4,-1.77,-2.68,-0.28000000000000003,0.31,61.14,-8.75,0.09]
[null,0.13,-4.08,-1.7,-2.97,-0.21,-7.0000000000000007E-2,61.2,-9.07,0.02]
[null,0.13300000000000001,-3.89,-1.7,-2.59,-0.19,0.09,61.76,-8.5399999999999991,0.04]
[null,0.13600000000000001,-3.97,-1.54,-2.8,-0.04,0.05,61.62,-8.8800000000000008,-0.09]
[null,0.13900000000000001,-4.1500000000000004,-1.69,-2.75,-0.21,0.05,62.66,-8.8800000000000008,0.1]
[null,0.14199999999999999,-4.01,-1.54,-2.78,7.0000000000000007E-2,0.21,62.03,-8.66,-0.02]
[null,0.14499999999999999,-4.05,-1.56,-2.92,-0.09,0.43,61.65,-8.56,0.06]
[null,0.14799999999999999,-3.92,-1.71,-2.65,-0.11,0.12,62.14,-8.67,-0.19]
[null,0.151,-3.98,-1.64,-2.62,-0.14000000000000001,0.22,61.52,-8.8000000000000007,-0.06]
[null,0.154,-3.89,-1.54,-2.77,-0.25,0.05,61.26,-8.6300000000000008,0.04]
[null,0.157,-3.86,-1.62,-2.71,-0.11,0.11,62.34,-8.7200000000000006,0.1]
[null,0.16,-3.95,-1.53,-2.82,0.01,0.2,61.51,-8.66,0]
[null,0.16300000000000001,-3.94,-1.54,-2.56,7.0000000000000007E-2,0.26,61.18,-8.5500000000000007,0.28999999999999998]
[null,0.16600000000000001,-4.01,-1.6,-2.37,-0.05,0.39,60.17,-8.65,0.17]
[null,0.16900000000000001,-4,-1.48,-2.7,-0.19,0.04,62.55,-8.6300000000000008,0]
[null,0.17199999999999999,-4.0599999999999996,-1.48,-2.99,-0.11,0.21,63.35,-8.59,0.21]
[null,0.17499999999999999,-3.97,-1.46,-2.79,-0.01,0.2,61.97,-8.67,0.24]
[null,0.17799999999999999,-4.12,-1.73,-2.83,-0.19,0.01,61.56,-8.75,-0.2]
[null,0.18099999999999999,-3.84,-1.47,-2.6,0.08,0.26,62.55,-8.5299999999999994,0.04]
[null,0.184,-4.13,-1.7,-2.73,-0.25,0.25,62.75,-8.6199999999999992,0.08]
[null,0.187,-4.01,-1.54,-2.79,0.02,0.09,63.18,-8.6199999999999992,0.26]
[null,0.19,-3.79,-1.44,-2.88,7.0000000000000007E-2,0.24,64.05,-8.64,0.28999999999999998]
[null,0.193,-4.0599999999999996,-1.48,-2.65,-0.23,0.21,64.239999999999995,-8.64,0.14000000000000001]
[null,0.19600000000000001,-4.05,-1.74,-2.79,-0.1,0.12,64.14,-8.64,-0.02]
[null,0.19900000000000001,-4.0599999999999996,-1.6,-2.73,0.01,0.12,63.84,-8.7100000000000009,-0.16]
[null,0.20200000000000001,-3.89,-1.54,-2.75,0.02,0.08,63.84,-8.6300000000000008,0.03]
[null,0.20499999999999999,-3.98,-1.7,-2.96,-0.13,0.14000000000000001,63.77,-8.61,-0.03]
[null,0.20799999999999999,-4.04,-1.67,-2.58,0.03,0.28999999999999998,63.17,-8.59,0.16]
[null,0.21099999999999999,-4.13,-1.71,-2.66,0.17,0.14000000000000001,62.94,-8.66,0.01]
[null,0.214,-4.0199999999999996,-1.49,-2.67,-0.11,0.17,62.55,-8.76,0.12]
[null,0.217,-3.9,-1.55,-2.79,-0.1,0.19,61.89,-8.69,0.03]
[null,0.22,-3.9,-1.4,-2.54,0.11,0.32,61.66,-8.64,0.11]
[null,0.223,-4.03,-1.62,-2.35,-0.32,0.25,62.92,-8.5500000000000007,7.0000000000000007E-2]
[null,0.22600000000000001,-4.05,-1.55,-2.5499999999999998,-0.26,0.13,62.68,-8.58,-0.04]
[null,0.22900000000000001,-3.99,-1.43,-2.64,-0.04,0.18,62.67,-8.5,0.18]
[null,0.23200000000000001,-4.16,-1.47,-2.84,-0.22,0.13,61.09,-8.66,-0.15]
[null,0.23499999999999999,-3.91,-1.62,-2.73,-7.0000000000000007E-2,0.25,61.29,-8.61,-0.03]
[null,0.23799999999999999,-3.91,-1.71,-2.54,-0.02,0.03,62.45,-8.73,-0.14000000000000001]
[null,0.24099999999999999,-3.88,-1.68,-2.68,-0.16,0.17,64.08,-8.68,0.02]
[null,0.24399999999999999,-3.99,-1.39,-2.89,-0.01,0.34,64.900000000000006,-8.56,0.18]
[null,0.247,-3.82,-1.25,-2.42,-0.03,0.24,65.459999999999994,-8.51,0.05]
[null,0.25,-3.75,-1.44,-2.37,-0.05,0.19,65.61,-8.5500000000000007,0.16]
[null,0.253,-3.93,-1.53,-2.54,0.18,0.36,65.569999999999993,-8.8000000000000007,0]
[null,0.25600000000000001,-3.91,-1.48,-2.48,0.04,0.19,65.400000000000006,-8.6199999999999992,-7.0000000000000007E-2]
[null,0.25900000000000001,-3.83,-1.44,-2.4700000000000002,0.28000000000000003,0.21,66.040000000000006,-8.6199999999999992,0.08]
[null,0.26200000000000001,-3.93,-1.38,-2.81,-0.06,0.26,66.13,-8.5299999999999994,0.02]
[null,0.26500000000000001,-3.82,-1.61,-2.46,0.08,0.36,65.69,-8.42,0.19]
[null,0.26800000000000002,-3.99,-1.44,-2.42,0.01,0.13,66.12,-8.51,0.06]
[null,0.27100000000000002,-3.9,-1.49,-2.59,0.01,0.32,66.5,-8.27,0.12]
[null,0.27400000000000002,-3.86,-1.35,-2.74,0.19,0.3,65.819999999999993,-8.64,-0.13]
[null,0.27700000000000002,-4,-1.69,-2.4900000000000002,-7.0000000000000007E-2,0.16,65.58,-8.64,0.02]
[null,0.28000000000000003,-4.25,-1.57,-2.5099999999999998,0.12,0.13,65.09,-8.5299999999999994,-0.02]
[null,0.28299999999999997,-4.17,-1.58,-2.61,-0.22,0.27,65.88,-8.64,0.17]
[null,0.28599999999999998,-4.13,-1.55,-2.6,0.15,0.27,65.41,-8.67,-0.01]
[null,0.28899999999999998,-3.93,-1.03,-3.69,0.48,0.2,65.95,-8.65,0]
[null,0.29199999999999998,-3.86,-0.84,-3.73,0.49,0.31,66.06,-8.36,0.23]
[null,0.29499999999999998,-4.09,-1.27,-3.33,0.02,0.13,66.37,-8.75,0.01]
[null,0.29799999999999999,-4.01,-1.29,-2.66,-0.09,-0.03,65.27,-8.7799999999999994,-0.06]
[null,0.30099999999999999,-3.9,-1.35,-2.23,-0.04,0.24,64.319999999999993,-8.65,0.06]
[null,0.30399999999999999,-3.92,-1.6,-2.74,-7.0000000000000007E-2,0.21,64.400000000000006,-8.59,0.08]
[null,0.307,-4.13,-1.65,-2.64,-0.24,0.08,63.98,-8.9499999999999993,-0.17]
[null,0.31,-3.83,-0.74,-4.0999999999999996,0.37,0.21,63.75,-8.7200000000000006,0.06]
[null,0.313,-3.84,-0.71,-4.1100000000000003,0.46,0.32,64.16,-8.42,0.49]
[null,0.316,-3.96,-0.71,-3.9,0.24,0.13,64.680000000000007,-8.7100000000000009,0.01]
[null,0.31900000000000001,-4.17,-0.91,-4.0599999999999996,7.0000000000000007E-2,7.0000000000000007E-2,63.98,-8.6999999999999993,-0.23]
[null,0.32200000000000001,14.16,5.0199999999999996,153.84,67.790000000000006,128.80000000000001,95.11,237.31,46.45]
[null,0.32500000000000001,-2.9,31.37,-110.39,115,-144.11000000000001,-98.86,25.2,-112.05]
[null,0.32800000000000001,48.84,-6.55,-11.34,38.549999999999997,-33.94,-340.15,-196.39,-8.58]
[null,0.33100000000000002,-26.29,44.14,-195.52,109.85,-68.87,-240.58,22.81,-152.97999999999999]
[null,0.33400000000000002,148.79,-19.5,-44.17,455.51,323.05,-544.02,706.17,-444.46]
[null,0.33700000000000002,-40.94,122.42,-182.93,474.96,123.49,-757.26,412.89,-316.19]
[null,0.34,166.19,-92.69,500.88,1.44,232.95,-879.18,-1231.77,1016.26]
[null,0.34300000000000003,218.25,-168.31,414.85,-168.8,179,-1156.5899999999999,-939.57,445.41]
[null,0.34599999999999997,-14.94,7.48,-78.2,137.26,-45.03,-792.99,-760.2,32.619999999999997]
[null,0.34899999999999998,50.38,-66.099999999999994,96.38,-20.85,82.33,-810.3,-785.75,150.65]
[null,0.35199999999999998,3.11,0.64,40.31,66.14,77.47,-627.33000000000004,-646.92999999999995,145.66999999999999]
[null,0.35499999999999998,263.5,-107.41,176.07,-79.97,108.3,-575.48,-640.11,154]
[null,0.35799999999999998,2164.73,-17.45,116.36,99.97,214.25,-571.66999999999996,-444.4,130.63]
[null,0.36099999999999999,775.2,-71.44,11.73,148.54,142.72999999999999,-582.04,-417.97,51.78]
[null,0.36399999999999999,713.58,-32.619999999999997,13.16,258.63,141.33000000000001,1.29,-251.15,21.37]
[null,0.36699999999999999,575.79,-47.78,-60.54,207.88,66.36,109.06,-370.57,-48.87]
[null,0.37,529.55999999999995,-56.72,-6.11,196.87,59.2,108.03,-495.74,-22.33]
[null,0.373,459.51,-35.18,-76.069999999999993,123.28,44.05,-53.58,-275.20999999999998,-106.31]
[null,0.376,468.45,-31.07,-58.06,132.30000000000001,75.260000000000005,-160.69999999999999,-216.79,-95.9]
[null,0.379,474.16,-28.55,4.6500000000000004,166.92,110.35,54.21,-221.6,-24.1]
[null,0.38200000000000001,467.72,-26.35,7.79,163.54,118.09,67.099999999999994,-220.69,-12.96]
[null,0.38500000000000001,455.54,-131.52000000000001,-114.35,89.33,91.48,-0.88,-185.84,-62.91]
[null,0.38800000000000001,454.96,-126.38,-128.16,99.71,92.26,120.11,-341.59,-64.97]
[null,0.39100000000000001,455.51,-123.22,-125.16,107.18,94.24,143.22999999999999,-324.58999999999997,-59.92]
[null,0.39400000000000002,454.96,-122.22,-131.16,104.58,88.89,65.040000000000006,-331.53,-55.28]
[null,0.39700000000000002,452.86,-123.64,-140.6,95.99,83.94,65.790000000000006,-339.56,-64.61]
[null,0.4,452.42,-121.69,-141.47,95.99,85.02,36.630000000000003,-254.5,-65.39]
[null,0.40300000000000002,452.77,-119.61,-141,97.21,82.7,12.6,-200.05,-65.06]
[null,0.40600000000000003,451.6,-119.9,-146.62,93.09,76.06,8.69,-196.67,-70.02]
[null,0.40899999999999997,450.95,-115.76,-155,91.56,70.78,7.14,-184.08,-71.349999999999994]
[null,0.41199999999999998,451.36,-112.39,-158.25,92.18,66.790000000000006,11.4,-163.24,-69.09]
[null,0.41499999999999998,451.21,-113.28,-157.01,89.69,63.03,7.53,-150.29,-69.84]
[null,0.41799999999999998,451.08,-113.55,-154.68,87.9,57.91,18.93,-148.79,-70.08]
[null,0.42099999999999999,450.82,-113.22,-153.9,86.8,55.19,25.46,-150.66,-69.53]
[null,0.42399999999999999,451.08,-111.77,-150.80000000000001,86.28,53.65,39.31,-152.87,-68.150000000000006]
[null,0.42699999999999999,451.46,-104.6,-141.63999999999999,88.31,51.54,41.4,-157.07,-67.87]
[null,0.43,452.21,-97.45,-131.88,90.68,51.04,47.68,-155.91999999999999,-67.239999999999995]
[null,0.433,452.87,-88.02,-117.17,91.48,49.3,71.400000000000006,-159.26,-67.25]
[null,0.436,453.62,-80.81,-104.25,92.6,46.73,152.30000000000001,-180.52,-72.27]
[null,0.439,453.83,-77.75,-98.83,92.61,46.28,149.30000000000001,-181.56,-72.08]
[null,0.442,454.48,-69.48,-85.11,94.18,45.6,152.9,-181.57,-71.569999999999993]
[null,0.44500000000000001,454.78,-67.17,-80.42,94.07,45.8,155.94,-180.48,-70.86]
[null,0.44800000000000001,455.72,-53.15,-62.33,99.29,45.18,158.44,-180.08,-70.53]
[null,0.45100000000000001,456.44,-46.37,-50.29,99.25,44.69,148.07,-181.71,-70.69]
[null,0.45400000000000001,457.7,-27.55,-29.37,107.67,44.6,154.09,-180.79,-70.17]
[null,0.45700000000000002,458.02,-27.92,-22.75,102.48,44.33,163.06,-177.77,-68.84]
[null,0.46,458.11,-28.3,-21.18,100.97,44.29,167.01,-176.77,-68.42]
[null,0.46300000000000002,458.22,-28.9,-19.02,98.84,43.9,171.39,-172.83,-67.87]
[null,0.46600000000000003,458.27,-29.11,-16.8,97.62,44.09,176.61,-171.11,-67.12]
[null,0.46899999999999997,458.59,-29.22,-15.95,97.02,44.21,179.19,-170.27,-66.819999999999993]
[null,0.47199999999999998,458.4,-29.37,-14.59,95.77,43.86,184.35,-170.11,-66.180000000000007]
[null,0.47499999999999998,458.49,-29.45,-13.07,94.57,44.52,189.48,-169.05,-65.53]
[null,0.47799999999999998,458.26,-29.5,-12.53,93.92,44.22,193.04,-170.02,-65.61]
[null,0.48099999999999998,458.31,-29.39,-11.24,92.89,41.93,199.77,-169.69,-64.52]
[null,0.48399999999999999,458.37,-29.44,-10.72,92.42,41.14,201.55,-169.44,-64.709999999999994]
[null,0.48699999999999999,458.31,-29.69,-9.41,91.47,40.78,213.93,-180.91,-64.05]
[null,0.49,458.5,-29.51,-8.43,90.77,40.270000000000003,225.3,-176.89,-66.64]
[null,0.49299999999999999,458.28,-29.54,-8.06,90.24,39.96,229.91,-175.42,-66.91]
[null,0.496,458.43,-29.61,-6.91,89.9,40.299999999999997,230.51,-172.93,-66.55]
[null,0.499,458.39,-29.59,-6.61,89.3,40.36,232.08,-172.03,-66.72]
[null,0.502,458.39,-29.81,-5.91,88.38,40.81,235.1,-170.07,-66.27]
[null,0.505,458.26,-29.7,-5.22,87.62,40.93,236.09,-166.63,-66.040000000000006]
[null,0.50800000000000001,458.32,-29.56,-5.3,87.48,41.2,227.65,-162.35,-65.3]
[null,0.51100000000000001,458.28,-29.2,-4.68,87.04,41.63,230.76,-158.25,-64.8]
[null,0.51400000000000001,458.38,-29.24,-4.03,86.14,41.39,232.46,-156.05000000000001,-64.930000000000007]
[null,0.51700000000000002,458.1,-29.32,-3.76,85.72,41.76,233.95,-155.79,-64.28]
[null,0.52,457.86,-29.33,-3.59,84.73,40.340000000000003,237.85,-155.76,-63.98]
[null,0.52300000000000002,457.86,-29.45,-3.2,84.21,40.06,240.1,-155.69999999999999,-63.55]
[null,0.52600000000000002,457.81,-29.53,-2.72,83.28,39.46,245.23,-156.41999999999999,-63.06]
[null,0.52900000000000003,457.59,-29.35,-2.23,82.18,39.25,248.76,-157.5,-62.29]
[null,0.53200000000000003,457.58,-29.19,-2.81,81.52,39.270000000000003,249.31,-157.68,-62.13]
[null,0.53500000000000003,457.55,-28.7,-2.19,80.42,39.43,253.72,-157.51,-61.02]
[null,0.53800000000000003,457.43,-28.89,-1.98,79.680000000000007,39.520000000000003,254.86,-157.71,-60.64]
[null,0.54100000000000004,457.36,-28.33,-1.38,79.16,40.29,256.54000000000002,-157.22999999999999,-59.25]
[null,0.54400000000000004,457.28,-28.49,-0.48,77.790000000000006,40.619999999999997,261.11,-157.62,-58.43]
[null,0.54700000000000004,457.17,-28.23,-0.17,77.42,40.840000000000003,261.95,-157.97,-57.77]
[null,0.55000000000000004,456.91,-28.36,0.89,76.540000000000006,41.2,263.74,-157.86000000000001,-56.84]
[null,0.55300000000000005,456.86,-28.33,1.86,75.8,42.05,264.92,-157.99,-55.75]
[null,0.55600000000000005,456.75,-28.35,2.2999999999999998,75.099999999999994,41.87,266.13,-158.16999999999999,-55.38]
[null,0.55900000000000005,456.62,-28.48,3.41,73.97,44.45,339.6,-290.72000000000003,-50.03]
[null,0.56200000000000006,456.8,-28.4,3.84,73.91,46.07,385.69,-342.76,-46.47]
[null,0.56499999999999995,456.78,-28.39,5.13,73.38,47.26,394.03,-339.22,-44.57]
[null,0.56799999999999995,456.73,-28.52,6.31,72.819999999999993,48.43,400.4,-336.74,-42.79]
[null,0.57099999999999995,456.83,-28.48,6.56,72.599999999999994,48.92,402.86,-335.37,-42.24]
[null,0.57399999999999995,456.84,-28.06,7.47,72.38,50.23,399.56,-330.03,-39.96]
[null,0.57699999999999996,456.86,-28.08,7.6,72.099999999999994,50.64,401.52,-329.13,-39.68]
[null,0.57999999999999996,456.99,-28.22,8.5399999999999991,72.11,51.72,405.41,-327.05,-38.47]
[null,0.58299999999999996,456.95,-28.26,9.2899999999999991,71.61,52.64,409.89,-325.05,-37.450000000000003]
[null,0.58599999999999997,457.12,-28.2,9.66,71.5,53.05,411.62,-324.05,-37.28]
[null,0.58899999999999997,457,-28.11,10.07,71.2,53.83,415.44,-321.36,-36.33]
[null,0.59199999999999997,457.3,-28.41,10.77,71.11,54.68,418.82,-319.18,-35.549999999999997]
[null,0.59499999999999997,457.12,-28.31,11.2,71.02,55.06,420.71,-317.76,-35.270000000000003]
[null,0.59799999999999998,457.08,-28.06,11.56,70.56,55.47,422.91,-315.23,-34.94]
[null,0.60099999999999998,457.09,-28.09,11.53,70.42,55.78,425.12,-313.7,-34.58]
[null,0.60399999999999998,457.07,-28,11.91,69.87,56.51,427.24,-310.13,-34.28]
[null,0.60699999999999998,457.17,-27.97,12.42,70.319999999999993,56.9,426.22,-304.60000000000002,-33.909999999999997]
[null,0.61,457.41,-27.91,12.55,70.290000000000006,57.34,424.23,-297.75,-33.85]
[null,0.61299999999999999,457.3,-28.18,12.91,70.099999999999994,55.53,337.33,-148.55000000000001,-39.14]
[null,0.61599999999999999,457.14,-27.97,13.04,69.83,55.55,332.36,-148.83000000000001,-39.5]
[null,0.61899999999999999,457.35,-28.15,13.53,69.61,56.42,330.39,-148.13,-39.299999999999997]
[null,0.622,457.17,-28.08,13.4,69.180000000000007,56.6,330.2,-147.63999999999999,-39.380000000000003]
[null,0.625,457.17,-28.25,13.72,69.180000000000007,56.94,330.34,-147.47999999999999,-39.200000000000003]
[null,0.628,457.25,-27.8,13.89,69.2,58.01,333.77,-146.26,-38.549999999999997]
[null,0.63100000000000001,457.22,-27.89,14.06,68.84,58.73,335.6,-145.94999999999999,-38.200000000000003]
[null,0.63400000000000001,457.51,-27.64,14.24,68.849999999999994,59.11,337.51,-145.77000000000001,-37.97]
[null,0.63700000000000001,457.32,-27.62,14.48,68.72,59.95,338.65,-145.1,-37.72]
[null,0.64,457.12,-27.64,14.56,68.55,60.28,338.24,-144.99,-37.54]
[null,0.64300000000000002,457.2,-27.69,15.05,68.510000000000005,60.86,339.63,-144.63999999999999,-37.159999999999997]
[null,0.64600000000000002,457.31,-27.33,15.43,68.5,61.69,341.44,-144.30000000000001,-36.68]
[null,0.64900000000000002,457.18,-27.51,15.28,68.209999999999994,61.91,342.04,-144.19,-36.65]
[null,0.65200000000000002,457.05,-27.54,15.48,68.05,62.74,343.3,-143.72,-36.229999999999997]
[null,0.65500000000000003,457.11,-27.36,15.53,68.02,62.96,344.39,-143.38999999999999,-36.15]
[null,0.65800000000000003,457,-27.36,15.63,67.930000000000007,63.52,347.99,-143.16999999999999,-35.89]
[null,0.66100000000000003,457.12,-27.28,16.11,68.150000000000006,64.22,350.6,-142.54,-35.43]
[null,0.66400000000000003,457.16,-27.18,16.489999999999998,68.150000000000006,64.430000000000007,351.46,-142.51,-35.299999999999997]
[null,0.66700000000000004,457.07,-27.08,16.670000000000002,67.709999999999994,64.94,355.13,-141.91,-34.79]
[null,0.67,457.22,-27.08,16.989999999999998,67.900000000000006,65.28,355.76,-141.62,-34.56]
[null,0.67300000000000004,457.15,-27.1,17.02,67.709999999999994,65.61,357.6,-141.03,-34.04]
[null,0.67600000000000005,457.02,-27.04,17.11,67.53,65.98,360.91,-140.69999999999999,-33.909999999999997]
[null,0.67900000000000005,456.95,-26.97,17.059999999999999,67.37,66.41,361.39,-140.69,-33.880000000000003]
[null,0.68200000000000005,456.9,-27.03,17.420000000000002,67.2,66.87,363.37,-140.33000000000001,-33.68]
[null,0.68500000000000005,456.84,-26.76,17.850000000000001,67.39,67.599999999999994,365.02,-139.53,-33.24]
[null,0.68799999999999994,456.73,-26.69,17.93,67.400000000000006,67.7,366.2,-139.47999999999999,-33.020000000000003]
[null,0.69099999999999995,456.8,-27.06,19.079999999999998,67.349999999999994,68.349999999999994,367.75,-139.19,-32.58]
[null,0.69399999999999995,456.65,-27.12,19.399999999999999,67.23,68.84,369.43,-138.88999999999999,-32.47]
[null,0.69699999999999995,456.54,-27.15,19.86,67.010000000000005,69.2,373.07,-138.93,-32.24]
[null,0.7,456.54,-27.36,19.87,66.98,69.150000000000006,372.91,-138.63,-32.01]
[null,0.70299999999999996,456.51,-27.21,19.989999999999998,66.739999999999995,68.88,373.79,-138.62,-31.85]
[null,0.70599999999999996,456.45,-27.11,20.239999999999998,66.680000000000007,68.900000000000006,377.32,-137.97999999999999,-31.35]
[null,0.70899999999999996,456.33,-27.14,20.21,66.7,68.959999999999994,379.07,-137.68,-31.39]
[null,0.71199999999999997,456.33,-27.12,20.85,66.510000000000005,69.349999999999994,380.6,-137.65,-31.17]
[null,0.71499999999999997,456.15,-27.41,21.17,66.48,71.86,270.72000000000003,-114.25,-23.6]
[null,0.71799999999999997,456.1,-27.44,21.3,66.349999999999994,72.31,289.7,-114.73,-22.45]
[null,0.72099999999999997,455.97,-27.42,21.86,66.08,72.62,303.87,-115.83,-22.05]
[null,0.72399999999999998,455.35,-27.84,20.29,64.94,71.39,311.89999999999998,-115.77,-22.87]
[null,0.72699999999999998,455.36,-27.63,20.16,64.92,70.88,316.49,-115.42,-22.36]
[null,0.73,455.22,-27.7,19.16,63.85,70.56,322.92,-114.01,-21.9]
[null,0.73299999999999998,455,-27.7,19.22,63.64,70.28,324.58,-113.12,-21.94]
[null,0.73599999999999999,454.74,-27.95,18.440000000000001,62.74,69.739999999999995,325.55,-111.65,-21.54]
[null,0.73899999999999999,454.83,-28.03,18.38,62.42,69.73,329.73,-110.34,-21.02]
[null,0.74199999999999999,454.52,-28.19,17.86,62.08,69.5,330.46,-109.4,-20.88]
[null,0.745,454.56,-28.05,17.55,61.83,69.63,333.6,-107.56,-20.18]
[null,0.748,454.51,-28.01,17.3,61.6,69.61,335.19,-106.98,-19.940000000000001]
[null,0.751,454.47,-28.04,16.760000000000002,61.32,69.56,338.51,-105.47,-19.59]
[null,0.754,454.23,-28.61,16.989999999999998,61.11,69.849999999999994,339.8,-103.84,-18.87]
[null,0.75700000000000001,454.04,-28.62,16.71,60.64,69.98,342.35,-103.27,-18.989999999999998]
[null,0.76,453.97,-28.35,17,60.43,70.069999999999993,345.35,-101.72,-18.53]
[null,0.76300000000000001,453.9,-28.84,17.04,60.12,70.260000000000005,349.79,-101.39,-18.559999999999999]
[null,0.76600000000000001,453.76,-29.13,17.73,60.09,70.650000000000006,358.48,-101.21,-18.29]
[null,0.76900000000000002,453.64,-28.91,17.18,59.8,71.180000000000007,358.81,-99.2,-17.940000000000001]
[null,0.77200000000000002,453.68,-28.86,16.899999999999999,59.85,71.5,356.19,-97.79,-17.309999999999999]
[null,0.77500000000000002,453.7,-28.83,16.78,59.94,72.22,360.07,-95.82,-16.7]
[null,0.77800000000000002,453.74,-28.88,16.649999999999999,60.48,73.349999999999994,403.14,-180.88,-13.99]
[null,0.78100000000000003,453.41,-28.97,16.149999999999999,60.34,74.61,462.45,-272.62,-9.16]
[null,0.78400000000000003,453.59,-28.8,15.84,60.5,75.02,476.65,-267.35000000000002,-7.67]
[null,0.78700000000000003,453.52,-28.7,15.94,60.48,75.34,482.45,-266.33,-7.17]
[null,0.79,453.32,-28.86,15.6,60.52,75.599999999999994,487.17,-263.58,-6.95]
[null,0.79300000000000004,453.2,-28.88,15.86,60.97,75.989999999999995,511.31,-266.76,-7.3]
[null,0.79600000000000004,453.29,-28.92,15.5,60.79,75.52,564.38,-279.58999999999997,-10.37]
[null,0.79900000000000004,453.33,-28.66,15.79,61.07,75.599999999999994,563.53,-281.55,-11.45]
[null,0.80200000000000005,453.36,-28.77,15.67,61.27,76.16,562.73,-279.33999999999997,-11.33]
[null,0.80500000000000005,453.12,-28.64,15.47,61.13,76.47,562.80999999999995,-278.62,-10.97]
[null,0.80800000000000005,452.97,-28.6,15.57,61.34,76.83,561.96,-276.83999999999997,-10.7]
[null,0.81100000000000005,453.05,-28.71,15.57,61.32,77.13,562.55999999999995,-276.07,-10.52]
[null,0.81399999999999995,453.05,-28.63,15.53,61.56,77.760000000000005,565.01,-273.22000000000003,-9.91]
[null,0.81699999999999995,453.02,-28.56,15.46,61.73,78.209999999999994,567.33000000000004,-271.06,-9.36]
[null,0.82,452.96,-28.5,15.4,61.74,78.430000000000007,566.4,-270.47000000000003,-9.15]
[null,0.82299999999999995,453.17,-28.12,15.56,62.03,79.05,564.47,-268.27,-8.67]
[null,0.82599999999999996,453.21,-28.25,15.44,61.92,79.260000000000005,564.42999999999995,-267.43,-8.42]
[null,0.82899999999999996,452.93,-28.16,15.59,61.81,79.819999999999993,565.54999999999995,-265.58999999999997,-7.8]
[null,0.83199999999999996,452.93,-27.88,15.51,61.75,81.73,456.76,-232.29,-0.25]
[null,0.83499999999999996,452.87,-27.81,15.31,61.6,82.13,463.97,-229.86,0.81]
[null,0.83799999999999997,452.71,-28,15.27,61.53,82.02,470.09,-226.52,1.04]
[null,0.84099999999999997,452.75,-27.69,15.77,61.45,82.17,467.92,-212.97,1.54]
[null,0.84399999999999997,452.69,-28.17,16.41,61.04,81.25,408.82,-88.23,-2.34]
[null,0.84699999999999998,452.69,-28.13,16.43,61.31,81.44,393.98,-80.64,-4]
[null,0.85,452.65,-27.93,16.260000000000002,60.96,81.53,391.45,-80.819999999999993,-3.93]
[null,0.85299999999999998,452.52,-27.84,16.36,61.37,81.81,390.84,-80.61,-3.39]
[null,0.85599999999999998,452.3,-27.99,15.97,60.96,82.11,390.76,-80.680000000000007,-3.32]
[null,0.85899999999999999,452.46,-27.7,16.25,61.1,82.56,392.38,-80.680000000000007,-2.66]
[null,0.86199999999999999,452.28,-27.68,16.079999999999998,61.1,82.71,393.67,-80.72,-2.2000000000000002]
[null,0.86499999999999999,452.2,-27.79,16.05,60.97,83.07,394.68,-80.44,-1.94]
[null,0.86799999999999999,452.19,-27.88,16.09,60.95,83.5,396.38,-80.27,-1.23]
[null,0.871,452.01,-27.97,16.34,61,84.21,398.12,-79.78,-0.38]
[null,0.874,452.19,-27.67,16.61,61.1,84.62,398.99,-79.61,0.56999999999999995]
[null,0.877,452.03,-27.76,16.52,61,85.05,402.64,-78.930000000000007,1.66]
[null,0.88,451.9,-27.87,16.87,60.92,85.51,406.94,-78.23,2.37]
[null,0.88300000000000001,451.79,-27.77,16.91,60.75,85.92,409.21,-78.010000000000005,2.93]
[null,0.88600000000000001,451.94,-27.81,16.71,60.85,86.09,413.8,-77.239999999999995,4.09]
[null,0.88900000000000001,451.96,-27.63,17.02,60.87,86.67,416.21,-76.900000000000006,4.74]
[null,0.89200000000000002,451.65,-27.54,16.91,60.77,87.35,418.84,-76.430000000000007,5.54]
[null,0.89500000000000002,451.78,-27.66,17.03,60.67,87.92,422.11,-76.11,6.34]
[null,0.89800000000000002,451.67,-27.61,16.78,60.56,87.84,424.71,-75.88,6.41]
[null,0.90100000000000002,451.69,-27.35,16.96,60.67,88.03,428.91,-75.39,6.82]
[null,0.90400000000000003,451.84,-27.29,16.559999999999999,60.6,88.27,429.77,-75.59,7.13]
[null,0.90700000000000003,451.39,-27.35,16.72,60.25,88.82,431.6,-75.459999999999994,7.24]
[null,0.91,451.44,-27.27,16.91,60.25,88.51,433.23,-75,7.28]
[null,0.91300000000000003,451.34,-27.21,17.16,60.43,88.07,435.09,-75,7.44]
[null,0.91600000000000004,451.61,-27.24,17.45,60.47,88.28,437.74,-74.959999999999994,7.67]
[null,0.91900000000000004,451.34,-27.38,17.600000000000001,60.09,88.47,439.36,-75.37,7.44]
[null,0.92200000000000004,451.31,-27.49,17.59,59.99,88.74,439.53,-75.5,7.58]
[null,0.92500000000000004,451.23,-27.23,17.690000000000001,59.96,89.36,441.66,-75.510000000000005,7.65]
[null,0.92800000000000005,451.13,-27.3,17.45,59.84,89.64,443.09,-75.41,7.55]
[null,0.93100000000000005,451.05,-27.18,17.760000000000002,60.05,90.03,445.35,-75.650000000000006,7.84]
[null,0.93400000000000005,451.16,-27.02,17.690000000000001,60.08,90.54,447.39,-75.84,8.1199999999999992]
[null,0.93700000000000006,451.13,-27.22,17.3,59.94,90.75,447.99,-75.900000000000006,7.96]
[null,0.94,450.91,-27.15,17.52,59.83,90.87,454.68,-77.41,7.52]
[null,0.94299999999999995,450.92,-27.27,17.72,59.65,90.86,475.76,-81.150000000000006,6.46]
[null,0.94599999999999995,450.9,-27.32,18.02,59.33,90.99,519.83000000000004,-92.52,2.38]
[null,0.94899999999999995,450.86,-27.64,18.38,59.65,91.47,513.49,-92.42,2.0099999999999998]
[null,0.95199999999999996,450.89,-27.48,18.309999999999999,59.65,91.68,512.17999999999995,-92.6,1.84]
[null,0.95499999999999996,450.79,-27.28,18.09,59.29,92.15,510.92,-92.31,2.04]
[null,0.95799999999999996,450.65,-27.48,18.46,59.31,92.45,510.45,-92.24,2.15]
[null,0.96099999999999997,450.7,-27.52,18.55,59.12,92.47,510.68,-92.11,2.0299999999999998]
[null,0.96399999999999997,450.66,-27.76,18.89,59.21,92.99,510.67,-91.71,2.42]
[null,0.96699999999999997,450.54,-27.79,18.88,58.97,93,510.59,-91.75,2.4500000000000002]
[null,0.97,450.55,-27.86,18.95,58.91,93.33,511.64,-91.39,2.92]
[null,0.97299999999999998,450.39,-27.58,18.89,59,93.79,510.79,-90.98,3.47]
[null,0.97599999999999998,450.46,-27.53,18.71,58.76,93.75,510.04,-90.74,3.26]
[null,0.97899999999999998,450.19,-27.5,18.989999999999998,58.41,93.86,509.8,-90.83,3.68]
[null,0.98199999999999998,450.23,-27.45,19.149999999999999,58.71,93.9,510.15,-90.65,3.94]
[null,0.98499999999999999,450.28,-27.23,19,58.55,94.28,510.85,-90.28,4.55]
[null,0.98799999999999999,450.17,-27.22,19.39,58.6,94.51,510.38,-90.14,5.05]
[null,0.99099999999999999,450.01,-27.1,19.37,58.38,94.51,510.17,-90.38,5.19]
[null,0.99399999999999999,449.97,-27.17,19.29,58.14,94.72,510.68,-89.9,5.63]
[null,0.997,449.73,-27.38,19.84,57.85,94.91,511.63,-90.02,6.12]
[null,1,449.79,-27.18,19.62,57.88,95.21,511.23,-89.85,6.66]
[null,1.0029999999999999,449.6,-27.18,19.88,57.84,95.42,511.95,-89.65,7.08]
[null,1.006,449.44,-27.19,19.690000000000001,57.98,95.36,512.47,-89.53,7.71]
[null,1.0089999999999999,449.57,-27.15,20.03,57.85,95.59,511.68,-89.47,8.08]
[null,1.012,449.44,-27.16,19.66,57.52,95.65,512.5,-89.56,8.66]
[null,1.0149999999999999,449.61,-26.91,19.68,57.55,95.93,512.62,-89.25,9.18]
[null,1.018,449.4,-26.99,19.61,57.32,95.82,512.85,-89.29,9.85]
[null,1.0209999999999999,449.49,-26.82,20.05,57.32,96.06,512.9,-89.24,10.82]
[null,1.024,449.55,-26.71,20.27,57.39,96.05,512.72,-88.96,11.34]
[null,1.0269999999999999,449.64,-26.47,19.88,57.42,96.01,512.03,-88.93,12.31]
[null,1.03,449.5,-26.54,19.82,57.12,96.02,512.21,-88.93,12.71]
[null,1.0329999999999999,449.37,-26.91,19.72,56.91,96.87,403.54,-67.06,19.12]
[null,1.036,449.22,-26.82,19.93,56.93,97.15,424.76,-66.25,21.93]
[null,1.0389999999999999,449.23,-26.63,20.010000000000002,56.78,97.33,430.47,-66.55,22.59]
[null,1.042,449.21,-26.59,20.07,56.62,97.42,436.71,-67.03,23.83]
[null,1.0449999999999999,449.2,-26.45,19.899999999999999,56.34,97.41,439.46,-67.3,24.39]
[null,1.048,449.2,-26.47,19.89,56.26,97.45,442.84,-67.7,25.6]
[null,1.0509999999999999,448.95,-26.43,20.079999999999998,55.74,97.22,444.99,-68.510000000000005,26.8]
[null,1.054,448.98,-26.47,19.87,55.43,97.17,446.08,-68.7,27.17]
[null,1.0569999999999999,448.98,-26.41,20.25,55.55,97.46,449.46,-69.47,28.6]
[null,1.06,449.22,-26.12,20.46,55.61,97.41,456.11,-70.739999999999995,29]
[null,1.0629999999999999,448.77,-26.16,20.28,55.46,96.33,533.28,-89.07,25.38]
[null,1.0660000000000001,448.83,-25.97,20.32,55.57,96.51,523.54999999999995,-88.94,26.45]
[null,1.069,448.92,-26.02,20.28,55.47,96.59,524.47,-88.33,27.14]
[null,1.0720000000000001,448.48,-26.14,20.2,55.25,96.57,521.73,-88.51,28.88]
[null,1.075,448.66,-26.32,21.44,55.29,96.96,519.5,-88.44,30.92]
[null,1.0780000000000001,448.6,-26.35,21.09,55.08,96.74,518.09,-88.47,31.6]
[null,1.081,448.63,-26.11,21.09,55.26,96.85,514.87,-88.78,33.380000000000003]
[null,1.0840000000000001,448.71,-26,21.17,55.22,96.88,514.69000000000005,-88.75,34.56]
[null,1.087,448.62,-25.82,21.38,55.31,96.86,512.5,-88.8,36.840000000000003]
[null,1.0900000000000001,448.42,-26.1,21,54.78,96.88,511.75,-88.95,39.18]
[null,1.093,448.35,-25.98,20.82,54.76,96.96,511.13,-89.19,40.369999999999997]
[null,1.0960000000000001,448.37,-25.76,21.24,54.64,97.05,508.19,-89.22,43.27]
[null,1.099,448.44,-25.75,21.06,54.82,96.96,508.07,-89.16,44.64]
[null,1.1020000000000001,448.27,-25.61,21.18,54.58,96.83,505.13,-89.44,47.71]
[null,1.105,448.19,-25.47,21.49,54.53,96.86,503.89,-89.47,51.07]
[null,1.1080000000000001,448.12,-25.68,21.52,54.38,96.91,502.92,-89.56,52.64]
[null,1.111,448.04,-25.73,21.48,54.17,97,501.05,-89.85,56.31]
[null,1.1140000000000001,448.14,-25.42,21.44,54.08,96.88,499.98,-90.02,60.04]
[null,1.117,448.05,-25.58,21.33,53.76,96.82,498.53,-90.22,62.01]
[null,1.1200000000000001,447.82,-25.59,21.72,53.7,96.81,495.89,-90.55,66.209999999999994]
[null,1.123,447.93,-25.47,21.87,53.77,96.85,495.26,-90.47,68.709999999999994]
[null,1.1259999999999999,447.98,-25.32,21.8,53.63,96.9,492.27,-90.77,73.08]
[null,1.129,447.6,-25.51,21.62,53.25,96.68,489.45,-91.22,77.95]
[null,1.1319999999999999,447.65,-25.49,21.77,53.32,96.69,487.95,-91.34,80.510000000000005]
[null,1.135,447.55,-25.46,21.88,53.21,96.66,484.66,-91.72,85.67]
[null,1.1379999999999999,447.68,-25.19,21.67,53.36,96.78,483.04,-91.77,88.08]
[null,1.141,447.58,-25.01,21.76,53.18,96.72,480.31,-92.41,93.11]
[null,1.1439999999999999,447.58,-25.12,22.1,53.15,96.58,475.82,-92.51,97.85]
[null,1.147,447.51,-25.16,21.74,52.86,96.61,475.54,-92.7,100.08]
[null,1.1499999999999999,447.35,-25.03,21.76,52.83,96.58,473.25,-93,104.2]
[null,1.153,447.43,-24.58,22.21,53.07,96.5,471.32,-92.99,108.03]
[null,1.1559999999999999,447.35,-24.6,21.8,53.18,96.65,470.48,-93.11,109.6]
[null,1.159,447.37,-24.55,21.27,52.72,96.4,469.4,-93.42,112.49]
[null,1.1619999999999999,447.42,-24.02,21.49,53.17,96.31,468.05,-93.38,114.14]